## F逐篇复核表
论文号 | 年份 | 题名 | 层级 | 立场 | 做法 | 条件变量 | 无硫对照 | 体系 | 原句 | 原句核对 | 页码 | 需人看 | 备注 | 人工确认
W7124424515 | 2026 | Dual‐Interface‐Dominant Cathode Architectures Enabling Fast Sulfur Redox and Stable Interfaces in All‐Solid‐State Li‐S Batteries | T1 | 抑制 | 降低碳比表面积、双界面结构，减少碳¦电解质界面 | 碳比表面积或接触;循环圈数 | 是 | 全固态（另有液态辅助测试） | SEs decomposition with BP2000 contributes 8.9%, 20.9%, and 41.5% of the total capacity of sulfur-containing electrodes at the 1st, 4th, and 100th cycles, respectively. | ✅ | 5 |  | 分解贡献随圈数上升，高比表面积碳初始容量高、循环差
W7125694576 | 2026 | Passivation‐Induced Species Dynamics and Microstructural Evolution in Solid‐State Lithium–Sulfur Cathodes | T1 | 抑制 | 模拟：低硫含量下电解质–碳界面过多导致降解 | 硫含量 | — | 全固态（模拟+实验） | Importantly, we find that low sulfur loading, while improving ionic connectivity, leads to electrolyte degradation due to an excess of reactive SE- carbon interfaces, contributing to parasitic capacity. | ✅ | 10
W7130661640 | 2026 | Concentration‐Gradient Solid‐State Sulfur Cathode Enabling Improved Energy Storage Under High Sulfur Loadings | T1 | 抑制 | 梯度正极减少电解质–碳接触 | 碳比表面积或接触 | 直接充到 4.5 V 测氧化容量 | 全固态 | This quantitative evidence, together with the low impedance increase observed in the EIS result, confirms that minimizing SE-carbon interfacial contact of the CGS cathode effectively mitigates the electrolyte oxidative degradation. | ✅ | 6
W7169438107 | 2026 | Size‐Dependent Trade‐off between Sulfur Catalysis and Sulfide Electrolyte Decomposition for Room‐Temperature Ultrahigh‐Rate All‐Solid‐State Li–S Batteries | T1 | 抑制 | 控制钴团簇尺寸，平衡催化和电解质分解 | 催化剂尺寸 | 是 | 全固态 | the moderate-sized Co clusters (∼0.6 nm) effectively reduce the energy barrier for sulfur conversion while minimizing catalytic side reactions | ✅ | 2
W7127084998 | 2026 | Directional Catalysis of Sulfur at Highly Ordered Triple‐Phase Interfaces in All‐Solid‐State Lithium‐Sulfur Batteries | T2 | 抑制 | 催化位点空间调控，选择性促进硫转化而非电解质分解 | 催化剂位置 | 未见 | 全固态 | Furthermore, unlocking the full potential of these catalysts in ASSLSBs necessitates the precise spatial regulation of catalytic sites to selectively promote sulfur conversion rather than SE decomposition. | ✅ | 2
W7211944505 | 2026 | Electrode potential control of Li–Si alloys for safe and high-energy-density all-solid-state Li–S batteries | T2 | 抑制 | 提高负极电位收窄全电池窗口，减少电解质额外容量 | 负极电位;截止电位 | 未见 | 全固态 | Because the negative electrode operated at a higher potential, the accessible full-cell voltage window was narrowed, thereby reducing the excess capacity contribution from the SE | ✅ | 5
W4407188356 | 2025 | Electrode/Electrolyte Interphase Formation by Lithium Iodide in a Li2S-Based Positive Electrode for All-Solid-State Batteries | T1 | 抑制 | Li2S 正极中加 LiI 形成界面相，克服电解质分解 | 电解质组成;添加剂或包覆 | 未见 | 全固态 | Among the many reported Li2S-based composite positive electrodes, sulfide active materials incorporating LiI specifically improve the battery performance by overcoming the decomposition of SSEs. | ✅ | 1
W4408884108 | 2025 | Enhanced Electrochemical Stability in All‐Solid‐State Lithium–Sulfur Batteries with Lithium Argyrodite Electrolyte | T1 | 抑制 | 换稳定窗口更宽的 LPSBr | 电解质组成 | 是 | 全固态 | With better reductive stability to lower voltages and better oxidative stability to higher voltages, the electrochemical stability window of LPSBr is wider than that of LPSCl, contributing to less electrolyte decomposition and better cycle life. | ✅ | 2 |  | 100 圈保持 90% vs 63%
W4410521435 | 2025 | Suppressing argyrodite oxidation by tuning the host structure for high-areal-capacity all-solid-state lithium–sulfur batteries | T1 | 抑制 | 宿主与银辉石强相互作用，抑制电解质氧化 | 碳比表面积或接触;宿主化学 | 直接充到 4.1 V 测氧化容量 | 全固态 | Here we demonstrate that creating a strong interaction between the Li ions in argyrodite and the sulfur host synergistically suppresses the oxidation of argyrodite by inhibiting the extraction of Li+ in the initial step. | ✅ | 1 |  | D01 中的 F1
W4408057124 | 2025 | Halide as Catholyte in Composite Cathode to Enhance Cycling Stability of All-Solid-State Lithium–Sulfur Batteries | T2 | 抑制 | 卤化物作正极电解质替代 LPSCl | 电解质组成 | 未见 | 全固态 | The results demonstrate that the decrease of the Li+ mobility in the composite cathode caused by Li6PS5Cl decomposition is the main factor leading to the deterioration of the battery cycle performance. | ✅ | 4
W4393409724 | 2024 | Nano‐Scale Interface Engineering of Sulfur Cathode to Enable High‐Performance All‐Solid‐State Li–S Batteries | T1 | 抑制 | 碳表面 LPO 包覆，阻断碳与电解质之间电子传导 | 添加剂或包覆 | 是（AB-LPS 无硫对照） | 全固态 | The coating layer can inhibit electrolyte decomposition and improve interfacial stability by blocking electron conduction between carbon and electrolyte. | ✅ | 1 |  | D01 中的 R1
W4398770487 | 2024 | Enhanced Cycling Stability of All-Solid-State Lithium–Sulfur Battery through Nonconductive Polar Hosts | T1 | 抑制 | 用不导电的极性 SiO2 宿主代替碳宿主 | 碳比表面积或接触 | 未见 | 全固态 | Further postcycling characterizations based on FIB-EDS mapping and XPS revealed that the insulating SiO2 host significantly suppresses solid electrolyte decomposition and enhances sulfur/host binding. | ✅ | 2
W4405443748 | 2024 | Compatibility of Halide Electrolytes in Solid-State Li–S Battery Cathodes | T1 | 抑制 | 换卤化物电解质 | 电解质组成 | 是（SE-C 复合） | 全固态 | Electrolyte oxidation is the primary degradation mechanism of solid-state Li−S cathode composites composed of sulfide electrolytes. | ✅ | 4 |  | 候选 C 的直接比较
W4319232171 | 2023 | Mechanistic Insights into the Cycling Behavior of Sulfur Dry‐Film Cathodes | T2 | 抑制 | 干膜正极：按电解质稳定窗口调截止电压 | 截止电位 | 未见 | 全固态 | Sheet-type cathodes reach nearly theoretical sulfur utilization of 1672 mAh gS−1 and outstanding reversible capacity retention with 72% of initial discharge capacity after 400 cycles by adapting cut-off voltages to the stability window of the electrolyte. | ✅ | 1 |  | 作者估计电解质贡献至多 15%
W4282552735 | 2022 | All‐Solid‐State Li–S Batteries Enhanced by Interface Stabilization and Reaction Kinetics Promotion through 2D Transition Metal Sulfides | T1 | 抑制 | 碳纤维上长 MoS2 层，缓解电解质分解 | 添加剂或包覆 | 未见 | 全固态 | The decomposition of sulfide SSE contributes to the extra capacity during charge while accompanied by newborn impedance at the cathodes resulting a sluggish reaction kinetics. | ✅ | 5
W4310012461 | 2022 | A nitrogen-doped carbon skeleton derived from biomass as conductive agent for electrochemically stable cathode of all-solid-state lithium-sulfur batteries | T2 | 抑制 | N 掺杂生物质碳骨架抑制不可逆分解 | 碳比表面积或接触 | 未见 | 全固态 | Interfacial characterization demonstrates that this carbon material effectively suppressing irreversible electrolyte decomposition. | ✅ | 2
W3210049188 | 2021 | Solid Electrolyte with Oxidation Tolerance Provides a High‐Capacity Li 2 S‐Based Positive Electrode for All‐Solid‐State Li/S Batteries | T1 | 抑制 | 手工混合减少电解质–碳接触，排除电解质容量贡献 | 混合工艺 | 是 | 全固态 | Thus, hand-mixing successfully minimized the capacity contribution of LPS, which allowed LPS to be employed as a microscale, ionically conductive network for the positive electrodes comprising Li2S–Li-salt–C composites. | ✅ | 4
W3092105526 | 2020 | Dual effect of MgS addition on li2s ionic conductivity and all-solid-state Li–S cell performance | T1 | 抑制 | 声称 3.0 V vs Li–In 不会氧化电解质 | 截止电位 | 未见 | 全固态 | It is also worth noting that a voltage of 3.0 V versus Li–In or 3.62 V versus Li/Li+ was still sufficiently low to prevent the solid electrolyte from an oxidation reaction [25] | ✅ | 7 | 🔶 | 和其他论文报道的银辉石约 2.5 V vs Li 开始氧化矛盾；电解质种类不同，需人看
W2926123667 | 2019 | Observation of Chemomechanical Failure and the Influence of Cutoff Potentials in All-Solid-State Li–S Batteries | T3 | 抑制 | 改变上下截止电位；下限截止电位显著有害 | 截止电位 | 未见 | 全固态 | In addition, the long-term stability of the ball-milled cathode is investigated by varying the upper and lower cutoﬀpotentials for cycling, which results in the unveiling of the signiﬁcantly detrimental role of the lower cutoﬀpotential. | ✅ | 1 |  | 原在 T3，被关键词漏掉后人工补入
W2617404392 | 2017 | Li2S‐Based Solid Solutions as Positive Electrodes with Full Utilization and Superlong Cycle Life in All‐Solid‐State Li/S Batteries | T2 | 抑制 | 低速轻混，避免电解质充当活性物质 | 混合工艺 | 未见 | 全固态 | The prepared Li2S–LiX (X = Cl, Br, and I)-VGCF powder and SE powder were softly milled at 150 rpm for 0.5 h to avoid a function of SE as an active material in a dry Ar-filled glove box. | ✅ | 5
W7167073746 | 2026 | Electron‐Switching Astaxanthin Enables Programmable Triple‐Phase Interface Chemistry for High‐Loading All‐Solid‐State Lithium–Sulfur Batteries | T1 | 权衡 | 添加剂 AXT 按覆盖度调控分解路径，促成活性 Li2S 而非绝缘 LiCl | 添加剂或包覆;分解产物类型 | 未见 | 全固态 | Combined experimental and theoretical analysis reveal that AXT modulates electrolyte decomposition pathways in a coverage-dependent manner via a localized “electron pocket” effect, favoring the formation of electrochemically active Li2S over insulating LiCl. | ✅ | 1 |  | 0.5% 促进有益分解、5% 过度抑制后几乎无容量：存在最优点
W4307444470 | 2022 | Tailored Li7P3S11 Electrolyte by In2S3 Doping Suppresses Electrochemical Decomposition for High-Performance All-Solid-State Lithium–Sulfur Batteries | T1 | 权衡 | In2S3 掺杂 Li7P3S11：抑制分解并使分解可逆 | 电解质组成;分解产物类型 | 是（SSE-VGCF） | 全固态 | Additionally, the incorporated indium not only suppresses the Li6.93P2.97In0.02S10.92 electrolyte decomposition but also ensures its reversibility | ✅ | 2
W4311764535 | 2022 | Understanding Decomposition of Electrolytes in All-Solid-State Lithium–Sulfur Batteries | T1 | 权衡 | 调球磨转速控制分解动力学：既避免严重降解，又增强电解质的介体作用 | 混合工艺;截止电位 | 未见 | 全固态 | Engineering the Li2S/SE interface controls the electrolyte decomposition kinetics governing the ability of SEs as a redox mediator and cycle stability. | ✅ | 2
W3132091411 | 2021 | Linking Solid Electrolyte Degradation to Charge Carrier Transport in the Thiophosphate‐Based Composite Cathode toward Solid‐State Lithium‐Sulfur Batteries | T1 | 权衡 | 按电解质降解起始电位选截止电位，平衡可得容量和有效传输 | 截止电位 | 是（SE-C 复合） | 全固态 | successful enhancement of the capacity retention of SSLSBs is demonstrated by balancing between the attainable capacity and effective carrier transport | ✅ | 1
W3086469215 | 2020 | Analysis of Charge Carrier Transport Toward Optimized Cathode Composites for All‐Solid‐State Li−S Batteries | T2 | 权衡 | 改变电解质/碳体积比，碳需仔细平衡 | 碳比表面积或接触 | 未见 | 全固态 | However, as the addition of carbon has been reported to support the decomposition of thiophosphate electrolytes,[45–48] a carefully balanced implementation of the conductive additive is required for long-term stable batteries. | ✅ | 1
W7124464532 | 2026 | “Active material-free” design to overcome mass-transport limitations for high-energy-density all-solid-state Li-S batteries | T1 | 利用 | 不加硫：LPSCl 加碳，靠电解质分解原位生成活性物质 | 碳比表面积或接触;截止电位 | 本身无硫 | 全固态 | In this work, we propose an alternative route for the high-energy-density cathode: exploit the redox activity of the sulfide electrolyte itself. | ✅ | 2 |  | 作者给出的稳定条件是活性物质自限生长；窗口下探到约 0.3 V vs Li-In
W7128180073 | 2026 | Tailored Redox‐Active Catholytes Enabling High‐Rate and High‐Loading All‐Solid‐State Lithium‐Sulfur Batteries | T1 | 利用 | 含碘氧化还原活性正极电解质（Li10.5−xSi1.5P1.5S12−xIx） | 电解质组成;介体相结构 | 未见 | 全固态 | In addition, an iodine-rich, amorphous phase is created, which not only positively affects conductivity but, above all, exhibits promising redox-mediating properties. | ✅ | 2 |  | 作者指出很多研究忽略电解质容量贡献
W7204201803 | 2026 | Lithium Thiostannate Molecular Mediator Enables Interfacial Electronic Reconstruction for Low‐Barrier Li 2 S Chemistry | T1 | 利用 | 用主族硫化物电解质材料（Li4SnS4 等）作 Li2S 的分子介体 | 电解质组成 | 未见 | 全固态 | Based on this understanding, we selected five representative main-group sulfide electrolytes (Li3PS4, Li4GeS4, Li4SnS4, Li3SbS4, and Li4SiS4) as molecular mediators to modulate the electronic structure of lattice sulfur (Figure S1). | ✅ | 2 | 🔶 | 是"电解质材料作介体相"，不是电解质本身分解；归为利用还是外加介体需人看
W4406385644 | 2025 | All-solid-state Li–S batteries with fast solid–solid sulfur reaction | T2 | 利用 | 含碘玻璃电解质（LBPSI）作表面介体 | 电解质组成;介体相结构 | 未见 | 全固态 | The tendency of the formulated electrolytes to form a glass (as opposed to crystals) enables the reversible iodine redox instead of persistent SE degradation. | ✅ | 1 |  | 作者给出的条件是玻璃态
W4404330119 | 2024 | Unraveling the reversible redox mechanism of Li 6 PS 5 Cl solid electrolyte in all-solid-state lithium–sulfur batteries | T2 | 利用 | 机理：LPSCl 可逆氧化还原在长循环中贡献容量 | 电解质组成 | 未见 | 全固态 | Besides, the reversible capacity of LPSCl contributes to the capacity of the ASSLSB for long-term cycling (Fig. 1c and d), unlike the other two types of SEs. | ✅ | 2 |  | 只有 LPSCl 如此，另两种电解质不行
W4223598958 | 2022 | Engineering high conductive Li7P2S8I via Cl- doping for all-solid-state Li-S batteries workable at different operating temperatures | T2 | 利用 | Li7P2S8I0.5Cl0.5 先分解为 LiI、Li2S、P，生成的 Li2S 参与后续循环 | 电解质组成;截止电位 | 未见 | 全固态 | Ex-situ characterization including XRD, TEM, and XPS results suggest that the Li7P2S8I0.5Cl0.5 electrolyte is firstly decomposed to LiI, Li2S, and P, and then the yielded Li2S act as the active material to participate in the following cycles. | ✅ | 8 | 🔶 | 作者是观察到分解并参与循环，不一定是有意利用
W2935139334 | 2019 | Tailoring Li 6 PS 5 Br ionic conductivity and understanding of its role in cathode mixtures for high performance all-solid-state Li–S batteries | T1 | 利用 | 把 Li6PS5Br 本身当活性物质 | 电解质组成 | 本身无硫 | 全固态 | attributed to the decomposition of Li6PS5Br electrolyte in the cathode mixture and its side products | ✅ | 6 |  | 35 圈保持约 51%
W7139977491 | 2026 | Phase-controlled dual redox mediator enabled high-performance all-solid-state lithium–sulfur batteries | T1 | 外加介体 | WS2 双介体（非电解质） | 介体相结构 | 未见 | 全固态 | Specifically, the WS2 mediator forms reversible amorphous LixWS(4-α) phase as a discharge product rather than LiWS2, which irreversibly reduces to W metal and Li2S. | ✅ | 1
W7161575573 | 2026 | Simultaneous Redox Mediation and Interfacial Engineering Enabled by Diphenyl Diselenide for High‐Performance All‐Solid‐State Li–S Batteries | T1 | 外加介体 | 有机介体 DPDSe（PEO 体系） | — | 未见 | 全固态（聚合物） | In this study, based on the principle of redox synergistic strategy, diphenyl diselenide (DPDSe) is employed as a redox mediator to accelerate the sulfur redox reaction and enhance the performance of ASSLSBs (Scheme 1a). | ✅ | 2
W7203675724 | 2026 | Unlocking high-sulfur-content cathodes by an all-in-one high-entropy sulfide catalyst for all-solid-state Li–S batteries | T1 | 外加介体 | 高熵硫化物作固–固介体；插层型硫化物失效归于电解质降解 | — | 是 | 全固态 | Accordingly, we attribute the failure of intercalation-type TMSs in solid-state sulfur catalysis primarily to electrolyte degradation (see path 2 in Fig. 1 e). | ✅ | 4
W4313597797 | 2023 | High-performance all-solid-state Li 2 S batteries using an interfacial redox mediator | T1 | 外加介体 | LixVS2 壳作 Li2S 的界面固态介体 | 介体相结构 | 未见 | 全固态 | Here, VS2 acts as a solid-solid interfacial mediator for Li2S whereby it chemically oxidizes the latter to form sulfur at the LiVS2/Li2S interface. | ✅ | 6
W4388616564 | 2023 | Active Regulation Volume Change of Micrometer‐Size Li 2 S Cathode with High Materials Utilization for All‐Solid‐State Li/S Batteries through an Interfacial Redox Mediator | T1 | 外加介体 | In2S3 界面介体 | 介体相结构 | 未见 | 全固态 | This work demonstrates that an interfacial redox mediator with acceptable charge carriers in the cathode could release the volumetric change of the cathode and boost reaction kinetic, thus ensuring excellent electrochemical performance in ASSLSBs. | ✅ | 9
W4388898776 | 2023 | Transition-Metal Sulfides for High-Performance Lithium Sulfide Cathodes in All-Solid-State Lithium–Sulfur Batteries | T1 | 外加介体 | 过渡金属硫化物（MoS2）作介体，同时抑制电解质降解 | 介体相结构 | 未见 | 全固态 | In our study, electrochemical analysis revealed that transitionmetal sulfides, particularly MoS2, enhanced the electrochemical redox reaction kinetics of Li2S/S cathodes and suppressed electrolyte degradation at the SE/cathode interface. | ✅ | 6
W3205269758 | 2021 | All-Solid-State Lithium–Sulfur Batteries Enhanced by Redox Mediators | T1 | 外加介体 | 聚合物电解质中加介体，以液态常用的 LiI 作参照 | — | 未见 | 全固态（聚合物） | Lithium iodide (LiI), a typical redox mediator in liquid electrolytes,9,28,29 is compared in SPEs as a reference. | ✅ | 4 |  | 2021 年已把液态锂硫的介体直接移入固态
W7167366572 | 2026 | Distinct Redox Chemistry in Solid-State Li–S Batteries Induced by Solid Electrolytes | T1 | 量化或校正 | 机理：固态电解质诱导的不同氧化还原化学 | — | 未见 | 全固态 | Furthermore, they provide the opportunity to estimate the respective capacity contributions from SE decomposition and active material redox. | ✅ | 8
W7118075951 | 2026 | Dual‐Conductivity Optimization Toward High‐Rate and Ultralong Life All‐Solid‐State Lithium‐Sulfur Batteries | T2 | 量化或校正 | 同窗口测 LPSCl 贡献：可忽略并持续衰减 | 截止电位 | 是 | 全固态 | The capacity contribution of the Li6PS5Cl solid electrolyte was also evaluated under the same voltage range (1.5–3.0 V) and current density (200 mA g−1), as shown in Figure S14, its contribution is negligible and decays continuously. | ✅ | 6
W4403757436 | 2024 | Impact of Ambient Air Contamination on the Performance of Argyrodite-Based All-Solid-State Lithium–Sulfur Batteries | T1 | 量化或校正 | 空气暴露降低氧化分解；用电解质@碳电极估算分解容量 | 电解质状态 | 是 | 全固态 | The capacity generated by the electrolyte decomposition of the SSE @ C cathode was converted to the sulfur mass basis of the S @ SSE @ C cathode to calculate the specific capacity, providing an indirect measurement of the capacity contribution from electrolyte decomposition. | ✅ | 3
W3202739397 | 2021 | Sulfurized polyacrylonitrile cathodes with electrochemical and structural tuning for high capacity all-solid-state lithium–sulfur batteries | T1 | 量化或校正 | SPAN 正极：做对照电池扣除 LPSC 容量 | — | 是 | 全固态 | Therefore, it is rational to exclude the capacity contribution of LPSC and possible residual PAN@- MaPC in the cathode. | ✅ | 7
W2612205931 | 2017 | High‐Performance All‐Solid‐State Lithium–Sulfur Batteries Enabled by Amorphous Sulfur‐Coated Reduced Graphene Oxide Cathodes | T1 | 量化或校正 | 扣除 LGPS 容量；窄窗口下 LGPS 可逆容量很小 | 截止电位 | 是 | 全固态 | The low reversible capacity of Li10GeP2S12 is due to the narrow cut-off voltage window of 1.5–2.8 V. | ✅ | 4
W7203687046 | 2026 | High‐Entropy Design for Improving Ionic Conductivity and Air Stability of Lithium Argyrodites for All‐Solid‐State Lithium‐Sulfur Batteries | T2 | 只观察 | 高熵银辉石；提到分解产物可能贡献容量 | — | 未见 | 全固态 | Concurrently, minor decomposition products from the sulfide SE may contribute additional capacity | ✅ | 6
W4415494208 | 2025 | Unraveling Asymmetric Macroscopic Reaction Dynamics in Solid‐State Li–S Batteries During Charge–Discharge Cycles: Visualizing Ionic Transport Limitations with Operando X‐Ray Computed Tomography | T1 | 只观察 | 中子成像；引述"有意利用电解质降解"的工作 | — | 未见 | 全固态 | In some cases, this electrolyte degradation has been intentionally exploited to form redox-active interphases, enabling stable cycling | ✅ | 2
W4413317827 | 2025 | Sulfur Reduction Pathways and Through-thickness Distribution in Positive Composite Electrodes of All-solid-state Li–S Batteries: Elucidation of Two-stage Discharge Plateaus | T2 | 只观察 | 厚度方向反应分布；0.8 V 以下有电解质容量 | 截止电位 | 未见 | 全固态 | except for the capacity contribution from the solid electrolyte below 0.8 V | ✅ | 6
W4412796449 | 2025 | Synergistic Regulation of Single-Atom Catalysis and Conductive Enhancement in All-Solid-State Li–S Batteries | T3 | 只观察 | 单原子催化；承认容量含电解质分解贡献 | — | 未见 | 全固态 | This capacity measurement incorporates some contributions from electrolyte decomposition effects, as thoroughly investigated in our prior work. | ✅ | 7 |  | 原在 T3
W4394984984 | 2024 | Approaching high rate All-Solid-State Lithium-Sulfur batteries via promoted sulfur conversion with nickel oxide nanoparticle electrocatalyst | T2 | 只观察 | 容量超过理论值归于 LPSCl 可逆反应 | — | 未见 | 全固态 | The reversible capacity sur­ passing the theoretical capacity (1673 mAh g−1) of sulfur is attributed to the partial capacity contribution of LPSCl due to its reversible electro­ chemical reaction | ✅ | 5
W3118735547 | 2021 | Confining Sulfur in Porous Carbon by Vapor Deposition to Achieve High-Performance Cathode for All-Solid-State Lithium–Sulfur Batteries | T2 | 只观察 | 气相沉积载硫；Li3PS4 贡献容量 | — | 未见 | 全固态 | This is ascribed to the capacity contribution from the Li3PS4 solid-state electrolyte | ✅ | 3
W3005517660 | 2020 | Kinetics of all-solid-state sulfur cathodes | T2 | 只观察 | 动力学研究；容量超理论值因电解质贡献 | — | 未见 | 全固态 | It is not uncommon that the discharge capacity of all-solid-state sulfur cathodes exceeds the theoretical capacity, because the SE also contributes to the capacity. | ✅ | 5
W2918742558 | 2019 | A complex hydride lithium superionic conductor for high-energy-density all-solid-state lithium metal batteries | T2 | 只观察 | 氢化物电解质；首圈高容量归于电解质贡献 | — | 未见 | 全固态 | The higher capacity in the ﬁrst discharge is presumably attributed to the capacity contribution from the solid electrolyte | ✅ | 5
W2884108817 | 2018 | High Capacity All‐Solid‐State Lithium Batteries Enabled by Pyrite‐Sulfur Composites | T2 | 只观察 | 黄铁矿–硫复合；首充大容量来自电解质可逆氧化 | — | 未见 | 全固态 | The first charge is characterized by a much larger capacity (910 mAh g−1), justified by the reversible oxidation of the electrolyte in the cathode composite | ✅ | 6
W7163341456 | 2026 | Unlocking the kinetics of solid-state Li-S batteries by redox mediation | T1 | 综述 | 展望：固态锂硫中的介体 | — | — | — | An effective RM in SSLSBs should generally satisfy three fundamental criteria | ✅ | 3 |  | 列出三条判据：可逆稳定、氧化还原电位合适、与电解质相容
W7167615002 | 2026 | Beyond Boundaries: Redox Mediators as Dynamic Charge Carriers and Catalytic Hubs for Efficient Sulfur Conversion in Solid‐State Lithium–Sulfur Batteries | T1 | 综述 | 综述：固态锂硫中的介体 | — | — | — | However, when the RM loading is excessive or when a continuous electronic percolation network forms at the cathode/solid–electrolyte interface, it may trigger solid–electrolyte decomposition and self-discharge [118]. | ✅ | 11
W7122365346 | 2026 | Chemical Processes in All‐Solid‐State Li─S and Na─S Batteries: A Perspective | T2 | 综述 | 展望：全固态 Li–S 与 Na–S 中的化学过程 | — | — | — | During operation, the narrow stability window of most sulfide SSEs [15, 19–21] means that sulfur reduction/oxidation and electrolyte decomposition proceed concurrently | ✅ | 2
W7164742609 | 2026 | All-Solid-State Lithium–Sulfur Batteries: Recent Progress, Challenges, and Perspectives | T2 | 综述 | 综述：全固态锂硫进展 | — | — | — | Beyond the physical contact problem, the high SE surface area within the composite cathode promotes electrochemical SE decomposition | ✅ | 5
W7220709382 | 2026 | Coupling Reaction Pathways and Interfacial Transport in Practical All-Solid-State Lithium–Sulfur Batteries | T2 | 综述 | 综述：反应路径与界面传输 | — | — | — | However, the optimum balance between accessible interfacial area and chemical degradation has not yet been quantitatively established (Fig. 3b). | ✅ | 7 |  | 明确说最优平衡尚未定量确立
W4409086792 | 2025 | Rekindling hopes for lithium-sulfur batteries | T1 | 综述 | 评述：氧化还原介导型电解质与混合导体 | — | — | — | Pang et al . proposed the use of a redox-mediated SE, while Wang et al . introduced mixed ionic–electronic conductors (MIECs) to the sulfur cathodes | ✅ | 1
W4409591689 | 2025 | Halide Chemistry Boosts All‐Solid‐State Li‐S Batteries | T1 | 综述 | 展望：卤化物化学作介体 | — | — | — | While the calculation suggests there are remarkable interactions between halides and S-based materials, this feature can be employed to establish redox mediates for ASSLSBs. | ✅ | 4
W4414617768 | 2025 | Fast Reaction Kinetics via Interfacial Mediation in Quasi- and All-Solid-State Lithium-Sulfur Batteries | T1 | 综述 | 展望：准固态与全固态中的界面介体 | — | — | — | In the absence of liquid electrolyte, LiPSs are no longer involved, and mediators are instead designed to facilitate fast charge transfer across solid interfaces | ✅ | 1
W4409200355 | 2025 | Progresses and outlooks of all-solid-state lithium-sulfur batteries for practical development | T2 | 综述 | 综述：实用化进展与介体 | — | — | — | Conversely, the use of another commonly researched metal sulfide, TiS2, as a mediator proves impractical due to its lower redox potential compared to Li2S [189]. | ✅ | 17 |  | 已在用"介体电位要高于 Li2S"一类判据
W4409204203 | 2025 | Towards high performance inorganic all-solid-state lithium-sulfur batteries: strategies for enhancing reaction kinetics and solid-solid contact | T2 | 综述 | 综述：无机全固态锂硫反应动力学 | — | — | — | the mesh-like carbon structure could effectively mitigate the irreversible decomposition of the Li6PS5Cl ISEs | ✅ | 4
W4411235937 | 2025 | Current Status and Future Prospects of Solid‐State Lithium–Sulfur Batteries: A Focus on Reaction and Interface Engineering | T2 | 综述 | 综述：反应与界面工程 | — | — | — | the potential range causing oxidative electrolyte degradation largely overlaps with the voltage window of solidstate LSBs | ✅ | 10
W4412025158 | 2025 | Carrier transport in sulfur cathodes of all-solid-state lithium-sulfur batteries: Challenges, strategies, and characterizations | T2 | 综述 | 综述：硫正极载流子传输 | — | — | — | Additionally, the high-activity three-phase interfaces (comprising the sulfur, carbon, and SSEs) are prone to accelerate the electrochemical decomposition of the SSEs [51]. | ✅ | 3
W4414553751 | 2025 | High Energy Density Solid-State Lithium–Sulfur Batteries: Challenges and Advances in Cathode Materials | T2 | 综述 | 综述：高能量密度正极材料 | — | — | — | Experiments show that when the CNG-based battery is charged to 4.1 V, the oxidation capacity of argyrodite is only 46 mAh g−1, much lower than that of Vulcan carbon (277 mAh g−1) and NG (200 mAh g−1) | ✅ | 5
W4414606008 | 2025 | Assessing the practical feasibility of solid-state lithium–sulfur batteries | T2 | 综述 | 综述：实用可行性评估 | — | — | — | This structure reduces the surface contact between electronconductive components and the SSE in the cathode, thereby suppressing SSE decomposition during charging | ✅ | 6
W4416812843 | 2025 | Advances in solid-state lithium–sulfur batteries for next-generation energy storage | T2 | 综述 | 综述：下一代固态锂硫 | — | — | — | This electrolyte acts as a redox mediator, facilitating faster battery charging while maintaining high energy retention. | ✅ | 22
W4405531860 | 2024 | Redox mediators for lithium sulfide cathodes in all-solid-state Li-S batteries: Recent advantages and future perspective | T1 | 综述 | 展望：Li2S 正极的介体 | — | — | — | Moreover, we have proposed novel strategies and guidelines for designing effective redox mediators to boost the reversible conversion reaction. | ✅ | 1
W4405088874 | 2024 | Progress and Prospects of Inorganic Solid‐State Electrolyte‐Based All‐Solid‐State Li–S Batteries | T2 | 综述 | 综述：无机固态电解质全固态锂硫 | — | — | — | The coating layer can inhibit electrolyte decomposition and improve interfacial stability by blocking electron conduction between carbon and electrolyte. | ✅ | 16
W4365517437 | 2023 | Latest progresses and the application of various electrolytes in high-performance solid-state lithium-sulfur batteries | T1 | 综述 | 综述：Li6PS5Br 在正极中的容量贡献 | — | — | — | the excellent discharge capacity contribution from the Li6PS5Br could be related to the decomposition product Li2S | ✅ | 14
W4361219278 | 2023 | Sulfide-Based All-Solid-State Lithium–Sulfur Batteries: Challenges and Perspectives | T2 | 综述 | 综述：硫化物全固态锂硫 | — | — | — | the application of a large number of conductive carbons in the composite Nano-Micro Lett. (2023) 15:75 Page 5 of 11 75 1 3 cathode accelerates the decomposition of SSEs | ✅ | 4 | 🔶 | 原句被页眉打断，核对可能失败
W4380301849 | 2023 | Development of carbon materials for sulfur cathodes in inorganic-based solid-state lithium–sulfur batteries | T2 | 综述 | 综述：硫正极碳材料 | — | — | — | The extra capacity is contributed by the reversible SSEs decomposition process occurring simultaneously during charge/discharge cycles. | ✅ | 13
W4388743991 | 2023 | Solid-state electrolytes for inhibiting active species crossover in lithium metal batteries: a review | T2 | 综述 | 综述：抑制活性物种穿梭的固态电解质 | — | — | — | However, it has been demonstrated that argyrodite Li6PS5Cl exhibits reversible electrolyte decomposition, contributing to extra capacity in solidstate Li–sulfur batteries. | ✅ | 9
W4307003470 | 2022 | Advances in sulfide-based all-solid-state lithium-sulfur battery: Materials, composite electrodes and electrochemo-mechanical effects | T1 | 综述 | 综述：硫化物全固态锂硫 | — | — | — | However, the intimate contact be­ tween conductive carbon and sulfide SSE promotes the decomposition of SSE and forms less-conductive interphase. | ✅ | 5
W4293387013 | 2022 | Recent advances in cathodes for all-solid-state lithium-sulfur batteries | T2 | 综述 | 综述：全固态锂硫正极 | — | — | — | ascribed to the capacity contribution of LPS electrolyte | ✅ | 4
W3205935506 | 2021 | Toward Practical Solid-State Lithium–Sulfur Batteries: Challenges and Perspectives | T1 | 综述 | Account：电解质降解与界面相的电化学活性 | — | — | — | For long-term cycling, the electrolyte degradation at the interface and the electrochemical activity of the formed interphases come into play. | ✅ | 1
W2915436995 | 2019 | Recent Progress in All-Solid-State Lithium−Sulfur Batteries Using High Li-Ion Conductive Solid Electrolytes | T2 | 综述 | 综述：高离子电导电解质全固态锂硫；电解质可作活性物质 | — | — | — | High Li-ion conductive solid electrolytes, mainly sulfide SEs, can function as active materials through hybridization with electronic conductors such as carbons or metals | ✅ | 15
W7117979440 | 2026 | Tracing Lithophilic Sites: In Situ Nanovisualization of Their Migration and Degradation in All-Solid-State Lithium Batteries | T1 | 不计 | [8 empty] | 负极侧
W7140296670 | 2026 | Comprehensive Lithium Polysulfide Diffusion Insights within Solid-State Electrolytes | T2 | 不计 | [8 empty] | 不计：主题是多硫化物在电解质中的扩散
W7156377761 | 2026 | Progress and Prospects of Solid-State Electrolytes in Metal–Sulfur Batteries | T2 | 不计 | [8 empty] | 无关：含锌硫体系
W7171946273 | 2026 | Designing conductive polymers as multifunctional electrochemical components for batteries and supercapacitors: Recent advances, mechanisms and design principles | T2 | 不计 | [8 empty] | 无关：导电聚合物综述
W7212020979 | 2026 | Aging Phenomena in TiS 4 -and VS 4 -Based All-Solid-State Lithium Sulfide Batteries Analyzed by ToF-SIMS | T1 | 不计 | [8 empty] | 边界：金属多硫化物正极
W7213290624 | 2026 | Advanced Electron Microscopy for Li─S and Na─S Batteries | T1 | 不计 | [8 empty] | 无关：电镜综述
W7214333712 | 2026 | Overview of advances in anode electrode engineering for high-energy-density lithium–sulfur batteries | T2 | 不计 | [8 empty] | 负极侧
W4407675385 | 2025 | Elucidating the correlation between the prelithiation concentration of a Li x Si anode and performance of all-solid-state lithium–sulfur batteries | T2 | 不计 | [8 empty] | 负极侧
W4409139349 | 2025 | Breaking interfacial Lithium-Ion conduction barriers by a Small-Molecule blocker of interfacial reactions for All-Solid-State Lithium-Sulfur batteries | T2 | 不计 | [8 empty] | 边界：PEO 与 LPSCl 的化学分解，不是正极中的氧化还原
W4409810847 | 2025 | Role and Evolution of FeS 2 Cathode Microstructure in Argyrodite-Based All-Solid-State Lithium–Sulfur Batteries | T2 | 不计 | [8 empty] | 边界：FeS2 正极，按口径属硫系转化型
W4410547199 | 2025 | Beyond macroscopic performance: nanoscale charge transfer dynamics in energy storage/conversion devices via scanning electrochemical cell microscopy | T1 | 不计 | [8 empty] | 无关：SECCM 综述
W4415098663 | 2025 | Contemporary Trends in Lithium‐Sulfur Battery Design: A Comparative Review of Liquid, Quasi‐Solid, and All‐Solid‐State Architectures and Mechanisms | T2 | 不计 | [8 empty] | 无关：以液态、准固态为主
W4393390359 | 2024 | Graphitic carbon nitride stabilized the lithium anode/sulfide electrolyte interface for all-solid-state lithium-sulfur battery | T2 | 不计 | [8 empty] | 负极侧
W4401308475 | 2024 | All‐Solid‐State Lithium–Sulfur Batteries of High Cycling Stability and Rate Capability Enabled by a Self‐Lithiated Sn‐C Interlayer | T1 | 不计 | [8 empty] | 负极侧
W4401629105 | 2024 | Effects of Oxide Precursors on the Structure and Properties of Na 3 PS 4– x O x Glassy Solid Electrolytes | T2 | 不计 | [8 empty] | 边界：钠体系
W4403954692 | 2024 | Solid‐State Electrolytes for Lithium Metal Batteries: State‐of‐the‐Art and Perspectives | T2 | 不计 | [8 empty] | 无关：锂金属电池综述
W4405729176 | 2024 | Role of Electronic Conductivities Toward Practical All‐Solid‐State Lithium‐Metal/Sulfur Batteries | T2 | 不计 | [8 empty] | 顺带提及
W4387002533 | 2023 | Li, Na, K, Mg, Zn, Al, and Ca Anode Interface Chemistries Developed by Solid‐State Electrolytes | T2 | 不计 | [8 empty] | 负极侧
W4223953941 | 2022 | Carbon-free and binder-free Li-Al alloy anode enabling an all-solid-state Li-S battery with high energy and stability | T2 | 不计 | [8 empty] | 负极侧
W4285283930 | 2022 | Realizing the compatibility of a Li metal anode in an all-solid-state Li−S battery by chemical iodine–vapor deposition | T2 | 不计 | [8 empty] | 负极侧
W4309047134 | 2022 | A review on design of cathode, anode and solid electrolyte for true all-solid-state lithium sulfur batteries | T2 | 不计 | [8 empty] | 无关：聚合物综述未涉及
W4312043050 | 2022 | Flexible Freestanding Thin Polyethylene Oxide‐Based Film as Artificial Solid–Electrolyte Interface to Protect Lithium Metal in Lithium–Sulfur Batteries | T2 | 不计 | [8 empty] | 无关：液态
W3131880064 | 2021 | A mechanistic study of electrode materials for rechargeable batteries beyond lithium ions by in situ transmission electron microscopy | T2 | 不计 | [8 empty] | 无关：Li–O2 等
W3134932327 | 2021 | Recent Advances in Silicon‐Based Electrodes: From Fundamental Research toward Practical Applications | T2 | 不计 | [8 empty] | 无关：硅电极综述
W3178399305 | 2021 | Electrolyte Design for Lithium Metal Anode‐Based Batteries Toward Extreme Temperature Application | T2 | 不计 | [8 empty] | 无关：液态锂金属
W3002270725 | 2020 | Sulfur–Carbon Nano Fiber Composite Solid Electrolyte for All-Solid-State Li–S Batteries | T2 | 不计 | [8 empty] | 顺带提及
W3080132686 | 2020 | 2H‐MoS2 as an Artificial Solid Electrolyte Interface in All‐Solid‐State Lithium–Sulfur Batteries | T1 | 不计 | [8 empty] | 负极侧
W2908453675 | 2019 | Rational design of multi-channel continuous electronic/ionic conductive networks for room temperature vanadium tetrasulfide-based all-solid-state lithium-sulfur batteries | T2 | 不计 | [8 empty] | 边界：VS4 正极
W2913315989 | 2019 | Sulfur Redox Reactions at Working Interfaces in Lithium–Sulfur Batteries: A Perspective | T1 | 不计 | [8 empty] | 无关：液固通用展望
W2993271346 | 2019 | In situ generated Li2S-LPS composite for all-solid-state lithium-sulfur battery | T2 | 不计 | [8 empty] | 顺带提及
W2996752519 | 2019 | Constructing a High‐Strength Solid Electrolyte Layer by In Vivo Alloying with Aluminum for an Ultrahigh‐Rate Lithium Metal Anode | T2 | 不计 | [8 empty] | 无关：液态
W2840670318 | 2018 | Development and Challenges of Functional Electrolytes for High‐Performance Lithium–Sulfur Batteries | T2 | 不计 | [8 empty] | 无关：液态电解液综述
W2895629147 | 2018 | In Situ Li3PS4 Solid‐State Electrolyte Protection Layers for Superior Long‐Life and High‐Rate Lithium‐Metal Anodes | T1 | 不计 | [8 empty] | 负极侧
W2904499258 | 2018 | Se as eutectic accelerator in sulfurized polyacrylonitrile for high performance all-solid-state lithium-sulfur battery | T2 | 不计 | [8 empty] | 无关：贡献容量的是 Se，不是电解质
W2029872662 | 2013 | Progress in flexible lithium batteries and future prospects | T2 | 不计 | [8 empty] | 无关

## 说明
范围：冻结 v2 论文表固态锂硫组中有本地全文的 828 篇。f_screen.py 按关键词分层：T1 50、T2 61 逐篇读；T3 163 只筛"本文实验"信号，补入 2 篇；T4 554 不读。
立场：抑制=设法减少电解质在正极里的氧化还原；利用=把电解质（或其分解产物、含碘相）当活性物质或介体；权衡=同一工作里调一个条件、两种后果都看；外加介体=加入非电解质的介体；量化或校正=测或扣除电解质容量，不表态；只观察=提到电解质贡献容量，不作设计；综述=综述或展望；不计=负极侧、液态、非锂硫或只顺带提及。
条件变量：该文改变或讨论、并认为影响结果的条件。
无硫对照：是否用不含硫的电极（电解质加碳等）单独测电解质容量。
原句核对：✅ 在本地全文逐字找到（忽略空白、连字符、连字和大小写）；❌ 没找到。页码是 PDF 页序。
需人看：🔶 表示分类或说法有疑点，理由见备注。人工确认列留给你填。
立场和做法是 Claude 的判断，不是作者原话；只有"原句"列是原文。