## 说明
第 ③a 步：17 类方法能否复用到固态锂硫（摘要级判断）
主问题：固态锂硫正极的硫转化动力学受限。本表覆盖四条原因下的全部 17 类方法，只用摘要和方法清单原句，未读全文、未下载。
判定为 Claude 依据原句写出，用户未复核。标"推理"的内容没有原文直接支持，需在 ③b 核实。
判定只有四种：可直接复用（前提在固态硫正极中成立）/ 需改造（写清改什么）/ 不适用 / 不确定（关键前提未核）。
"③b 建议"是 Claude 的建议，最终由用户挑 2–4 类进入 ③b 深读，④ 只做其中 1 类。
页签
③a判定表：每类一行。主因证据：四条原因里哪条是主因的诊断原句。证据原句：判定所引原句，代码逐字回查（✅ 找到 / ❌ 未找到）。篇数与前提线索：三体系篇数和"前提线索"比例（摘要提到某类词的比例，只是线索）。
证据回查：52/52 条找到；主因证据 7/7 条找到。

## ③a判定表
编号 | 方法类别 | 针对的原因 | 固态锂硫篇数（2023后） | 液态锂硫篇数 | 固态锂金属篇数 | 原体系解决什么 | 起效前提 | 前提在固态硫正极·硫化物体系 | 前提在固态硫正极·聚合物体系 | 固态锂硫已有工作 | 判定 | 改造点 / 主因证据 | 还缺什么证据 | ③b 建议 | 人工确认✍
M01 | 单原子/原子级分散催化剂 | 反应本身慢 | 10（10） | 162 | 0 | 液态：原子级金属位点吸附多硫化物、降低转化能垒；摘要 88% 讲吸附/锚定/穿梭，40% 讲固相步骤（Li₂S 成核/分解等） | ① 硫物种能到达位点（液态靠溶解的多硫化物扩散）；② 位点与硫紧密接触且有电子供给（负载在导电碳上） | ① 不成立（没有溶解的多硫化物）；② 可成立，但只在硫｜碳｜电解质接触处 | ① 部分成立（PEO 中多硫化物可溶） | 全部 2023 年后：M–S 键强度作为双向催化指标、Ni 单原子调控 Li₂S₂ 还原、Co 单原子串联催化、三相界面定向催化、双原子电子缓冲 | 需改造（固态锂硫已在快速推进） | 筛选判据从"吸附溶解的多硫化物"换成"与固态硫物种的结合强度/作用于固相步骤"；位点须在三相界面；须核对是否加速硫化物电解质分解 | 硫化物与聚合物体系分开的效果；与电解质分解的定量权衡；同条件下不同单原子的比较 | 高（与 M02 合并为"催化剂"）
M02 | 金属化合物催化剂/极性宿主（含异质结构、缺陷、MXene、MOF） | 反应本身慢 | 19（15） | 889 | 2 | 液态：金属化合物/异质结构/缺陷位点吸附并催化多硫化物转化；摘要 88% 讲吸附/锚定/穿梭，26% 讲固相步骤 | 同 M01；另需催化剂与硫化物电解质化学相容 | 吸附锚定不成立；降低固相步骤能垒可成立；已有报道催化剂会加速硫化物电解质分解、过渡金属迁移致电解质降解 | 部分成立 | CoS₂ 均质复合正极、TiS₂ 催化"焊料"连接界面、Co 尺寸与电解质分解的权衡、高熵硫化物催化剂（指出自中毒和过渡金属迁移两种失效） | 需改造（固态锂硫已在推进） | 同 M01，并把"不加速电解质分解"列为筛选条件（尺寸、空间隔离、相稳定） | 同 M01；各材料族在硫化物体系中的相容性 | 高（与 M01 合并）
M03 | 氧化还原介体 | 反应本身慢 | 12（9） | 42 | 4 | 液态：可溶介体在电极与绝缘的 S/Li₂S 之间传递电子 | 介体能在电解质中扩散 | 不成立；固态论文已改为界面介体、固定化介体和氧化还原活性 catholyte | 部分成立 | 2021 年起，主要用于活化 Li₂S 正极、降低首次充电电压（LiVS₂ 壳、有机硒盐、二苯基硫族化合物、硫代锡酸锂）；有工作提醒电解质作介体时会严重降解 | 需改造（已改造，以 Li₂S 正极为主） | 介体只能在接触点起作用，需固定在界面或成为电解质组分 | 对 S₈ 正极放电动力学的作用证据少；介体与硫化物电解质的长期稳定性 | 中
M04 | 改变活性物形态/反应路径（SPAN、有机硫、小分子硫、Se 掺杂、Li₂S 正极） | 反应本身慢 | 48（32） | 65 | 0 | 液态：SPAN、共价硫、小分子硫不经溶解的多硫化物，走固-固转化；Li₂S 正极 | 反应不依赖溶解的多硫化物 | 成立 | 成立 | 固态锂硫自己最常用的路线：Li₂S 正极（纳米化、Li₂S–LiI 固溶体、原位 Li₃PS₄ 包覆）、SPAN（多配聚合物电解质）、Te/Se 掺杂、多硫化物正极 | 可直接复用（前提成立） | 液态里针对 SPAN 动力学的改进（Se 掺杂、在 SPAN 上引入催化位点）可直接借；SPAN 在硫化物全固态中研究较少 | SPAN 在硫化物全固态中的离子传输与界面相容性；硫含量低带来的能量密度代价 | 中
M05 | 电解液/溶剂化/添加剂调控 | 反应本身慢 | 3（1） | 115 | 69 | 液态：调溶剂化结构和添加剂，改变溶解物种的转化路径 | 液相溶剂化 | 不成立 | 部分成立（Li⁺ 与聚合物链配位，归入 M11 讨论） | 3 篇（叠氮化锂、CsGeI₃ 作电解质添加剂等） | 不适用（硫化物全固态） | — | — | 低
M06 | 碳宿主/导电碳网络 | 电子到不了反应面 | 57（23） | 499 | 15 | 液态：多孔碳宿主限域多硫化物并提供电子通路；摘要 91% 讲吸附/锚定/穿梭 | ① 液态电解液能浸入孔道；② 碳提供电子通路 | ① 不成立（固态电解质进不了孔，已改为把硫和电解质溶液一起渗入介孔碳）；② 成立 | 部分成立 | 2013 年起广泛采用；固态特有发现：碳维度比较、团聚敏感性可作设计指标、碳比表面积越大电解质分解越多 | 需改造（已广泛采用） | 孔结构要服务于"电解质能到达"而不是"限域"；权衡比表面积与电解质分解 | 同条件下碳类型、比表面、孔结构的规律 | 中
M07 | 导电聚合物 | 电子到不了反应面 | 2（1） | 16 | 6 | 液态：导电聚合物包覆或修饰宿主，导电并阻挡多硫化物 | 在硫正极工作电位下保持导电（掺杂态）；与硫化物电解质相容 | 不确定。推理：PPy、PEDOT 等在低电位可能脱掺杂而失去导电性（无原文证据） | 不确定 | 2 篇（2014；2024 弹性导电通道）；固态锂金属里 PEDOT:PSSTFSI 作 NCM 正极的混合导体 catholyte 粘结剂 | 不确定（关键前提未核） | — | 导电聚合物在约 1.5–2.8 V 下的导电性与稳定性；与硫化物电解质的相容性 | 中（篇数少是空白线索，但前提风险大）
M08 | 混合离子-电子导体 | 电子到不了反应面 | 4（2） | 3 | 17 | 固态锂金属多用于负极中间层，少数作 NCM 正极 catholyte（PEDOT:PSSTFSI + Li₃InCl₆）；液态用作中间层 | 混合导体在硫正极电位下稳定、与硫物种相容；作用是把三相界面变成两相界面 | 不确定。推理：含 Ti⁴⁺ 的 LLTO、LATP 在低电位可能被还原 | 不确定 | 4 篇：混合导电 Li₂S 纳米复合（2016）、LLTO/C 两相界面（2021）、C/LATP 壳（2024）、离子液体锚定 CNT 网络（2025） | 不确定（方向同时对准离子和电子两条原因） | — | 在硫正极电位下的稳定性；与 catholyte、碳的分工 | 高
M09 | 复合正极内离子通路/三相界面设计 | 离子到不了反应面 | 19（13） | 8 | 13 | 固态锂金属：正极电解质与隔膜电解质分开选（卤化物 catholyte、正负极用不同硫银锗矿）、厚 NCM 正极里的三维离子网络、混合导体 catholyte | 为 NCM 选 catholyte 的判据是抗氧化；硫正极需要抗还原，并与 S/Li₂S/多硫化物相容 | 部分成立（判据要换）：Li₃InCl₆ 抗氧化好，却在硫正极中因还原快速降解；Li₃YBr₆ 表现最好 | 交联聚合物 catholyte 有 1 篇 | 2023 年后为主：Li₃YCl₅I 卤化物 catholyte、氧化还原活性 catholyte、W 取代硫化物 catholyte、catholyte 部分离子传输的作用、梯度 catholyte 浓度 | 需改造（选材判据从抗氧化换成抗还原 + 与硫物种相容） | 主因证据：中子成像两篇显示复合正极内离子传输是限速步，是目前直接证据最多的原因 | 候选 catholyte 在硫正极电位下的还原稳定性数据；高载量下离子通路的分布 | 高
M10 | 无机电解质体相：新组成与改性（掺杂、取代、富卤） | 离子到不了反应面 | 31（17） | 0 | 180 | 固态锂金属：掺杂、取代提高电导和对锂负极的稳定性 | 材料体系相同；对正极动力学的作用只在用作 catholyte 时直接 | 成立 | — | 掺杂 Li₇P₃S₁₁、硫银锗矿、高熵硫银锗矿；In₂S₃ 掺杂抑制电化学分解 | 可直接复用（作为 catholyte 候选的来源，并入 M09） | — | 改性电解质用在正极内的稳定性 | 低（并入 M09）
M11 | 聚合物/复合电解质（基体、填料、交联） | 离子到不了反应面 | 139（71） | 1 | 943 | 固态锂金属：提高离子电导、稳定锂负极 | 材料相同；但聚合物锂硫中多硫化物会溶解，常需约 60 °C 运行，反应不是固-固转化 | — | 成立 | 多为 PEO 体系 | 可直接复用（作电解质层），与主线关系弱 | — | — | 低
M12 | 含液或准固态成分（离子液体、增塑剂、原位聚合、凝胶） | 离子到不了反应面 | 24（14） | 7 | 258 | 固态锂金属：离子液体、增塑剂、原位聚合提高电导和界面润湿 | 体系含液相成分 | 与全固态定义冲突 | 成立，但成为准固态 | 多为聚合物体系；凝胶包封硫正极等 | 不适用于全固态主线（绕开了固-固转化，可作对照） | — | — | 低
M13 | 颗粒尺寸与混合/合成工艺 | 离子到不了反应面 | 50（20） | 28 | 108 | 各体系通用的合成与混合工艺 | 通用 | 成立 | 成立 | 球磨减小粒径以减轻体积变化、两步混合、液相合成、溶液渗入 | 可直接复用（固态锂硫已成熟，跨体系增量小；作为任何方向的实施手段） | — | — | 低（工具）
M14 | 电极/电解质结构设计（梯度、三维骨架、取向、厚电极、干法） | 离子到不了反应面 | 30（13） | 109 | 93 | 液态：自支撑、三维、低曲折度孔道（靠电解液灌满）；固态锂金属：厚 NCM 正极的三维离子网络、电解质双层/夹层 | 液态孔道由电解液填充；固态锂金属的三维离子网络由固态电解质构成 | 液态做法不成立；固态锂金属做法成立 | 部分成立 | 梯度正极（与中子成像同一工作）、浓度梯度硫正极、双界面正极、干法自支撑正极片 | 需改造（并入 M09 讨论"正极内离子通路"） | — | 高载量下结构对离子通路的定量影响 | 中—高（与 M09 合并）
M15 | 界面层/包覆层/中间层（含隔膜修饰） | 接触丢失 | 44（19） | 305 | 185 | 液态：隔膜涂层/中间层挡多硫化物、纳米封装；固态锂金属：正极颗粒包覆，稳定正极｜电解质界面 | 液态挡穿梭靠溶解的多硫化物；NCM 包覆以抗氧化为目标 | 挡穿梭不成立；包覆需改为降低界面离子转移阻力、抑制电解质分解 | 封装概念已被迁移（2020） | Li₂S@Li₃PS₄ 核壳、LiVS₂ 壳、ALD 涂层、硫正极纳米尺度界面工程、机械诱导桥接中间层 | 需改造（目标换成降低硫/Li₂S｜电解质界面的离子转移阻力） | 主因证据：Li₆PS₅Cl｜Li₂S 界面的离子传输比电解质体相小几个数量级 | 界面层对界面离子转移的定量改善；与电解质分解的关系 | 中—高
M16 | 软质/黏弹/可变形材料与粘结剂 | 接触丢失 | 16（13） | 34 | 78 | 液态：功能粘结剂；固态锂金属：正极里的锂离子导电粘结剂、功能聚合物粘结剂 | 硫与 Li₂S 之间的体积变化导致接触丢失；软质或导离子粘结剂能维持接触，这一点在固态更关键 | 成立（需核粘结剂的还原稳定性） | 成立 | 柔顺正极、弹性导电通道、无机离子导电粘结剂 nano-Li₃PS₄、弹性体电解质、低压下粘结剂对接触的影响 | 需改造（从 NCM 正极迁移导离子粘结剂，核还原稳定性） | 主因证据：有工作指出体积变化不可逆是硫正极容量衰减的根源 | 接触保持对转化动力学的定量影响（区别于循环衰减） | 中
M17 | 压力/温度等外部条件 | 接触丢失 | 7（6） | 3 | 43 | —（工况） | — | — | — | 低压、室温运行的演示 | 工况条件，不判复用；作为检验条件（低压、室温） | — | — | 不进入

## 主因证据
指向的原因 | 证据类型 | 论文号 | 年份 | DOI | 原句（规范化） | 回查
离子 | 中子成像 | W4327970430 | 2023 | 10.1002/aenm.202203426 | here, using neutron imaging, the spatial distribution of lithium during cell operation is directly visualized and it is shown that sluggish macroscopic ion transport within the composite cathode is rate-limiting. | ✅
离子 | 原位中子成像 | W4415543410 | 2025 | 10.1002/adma.202511553 | here, operando neutron image is employed to directly visualize, for the first time, that sluggish li + transport kinetics and the uneven distribution of li + during cathodic reactions are critical factors limiting sulfur conversion. | ✅
离子 | 高分辨可视化 | W4415494208 | 2025 | 10.1002/aenm.202503863 | this study establishes a methodology for high-resolution visualization of reaction dynamics within composite cathodes, providing quantitative insights into the macroscopic transport bottleneck based on experimental observations, which are essential for guiding rational electrode design toward enhanced rate capability and cyclability. | ✅
离子（界面） | 界面离子传输测量 | W2507796133 | 2016 | 10.1021/jacs.6b05066 | the limited li-ion transport over the li6ps5cl-li2s interface, orders of magnitude smaller compared with that in the bulk li6ps5cl, appears to be the bottleneck for the performance of the li6ps5cl-li2s battery, quantifying one of the major challenges toward improved performance of all-solid-state batteries. | ✅
反应（作者归因） | 原位与理论 | W4324133871 | 2023 | 10.1002/anie.202302363 | meanwhile, partial s8 and li2s 2 remained at the full lithiation stage, suggesting incomplete reaction due to sluggish reaction kinetics in aslsbs. | ✅
反应（作者归因） | — | W4407383031 | 2025 | 10.1002/aenm.202405642 | nevertheless, the incomplete conversion of li2s2 to li2s within the sulfur electrode imposes a substantial impediment on the capacity release. | ✅
接触/体积 | 原位研究（针对衰减） | W7133324216 | 2026 | 10.1021/acs.nanolett.6c00075 | the volume variation exhibits poor reversibility upon charge, which is the origin of the capacity fading of the s cathode. | ✅
小结 |  |  |  |  | 有直接实验证据（成像/界面测量）的 4 条都指向离子传输（复合正极宏观传输、硫/Li₂S｜电解质界面）；指向反应本身的 2 条是作者归因，未排除传输影响。

## 证据原句
类别 | 用途 | 论文号 | 年份 | DOI | 所属组 | 关键短语 | 原句（规范化） | 回查
M01 | 固态已有 | W4402207230 | 2024 | 10.1021/acsmaterialslett.4c01416 | 固态锂硫 | bond formed between sacs and sulfur | herein, we suggest that the strength of the m-s bond formed between sacs and sulfur can be an indicator to evaluate the bidirectional catalytic ability of sacs. | ✅
M01 | 固态已有 | W4407383031 | 2025 | 10.1002/aenm.202405642 | 固态锂硫 | nickel single-atom catalyst | herein, the nickel single-atom catalyst (ninc) materials are employed to ameliorate the sluggish reaction kinetics of polysulfides. | ✅
M01 | 固态已有 | W7127084998 | 2026 | 10.1002/adma.202522483 | 固态锂硫 | triple phase interface | herein, we address these challenges by designing atomically dispersed cobalt sites on carbon nanotubes to directionally catalyze sulfur conversion at the triple phase interface. | ✅
M01 | 原体系逻辑 | W7118187268 | 2026 | 10.1007/s40820-025-01957-0 | 液态锂硫 | adsor | w/v dual-atom doping mos2-mediated phase transition for efficient polysulfide adsorption/conversion kinetics in lithium-sulfur battery | ✅
M02 | 风险与改造 | W7169438107 | 2026 | 10.1002/adma.74115 | 固态锂硫 | physically isolating the catalytic surfaces | this design ensures intimate sulfur-catalyst contact for rapid conversion while physically isolating the catalytic surfaces from the bulk sse, thereby suppressing its catalytic decomposition. | ✅
M02 | 风险 | W7203675724 | 2026 | 10.1093/nsr/nwag501 | 固态锂硫 | electrolyte degradation | here, two distinct catalytic failure modes are identified in conversion-type and intercalation-type tms catalysts, namely, phase-separation-driven catalyst self-poisoning and transition-metal-migration-induced electrolyte degradation, respectively. | ✅
M02 | 固态已有 | W4411909838 | 2025 | 10.1002/adma.202507308 | 固态锂硫 | interfacial continuity | while catalytic strategies have been demonstrated to facilitate sulfur conversion, their efficacy is fundamentally constrained by the lack of interfacial continuity. | ✅
M02 | 原体系逻辑 | W4408896568 | 2025 | 10.1021/acsami.4c22796 | 液态锂硫 | adsor | synergistic promotion of adsorption-conversion for lithium polysulfides through ion/electron coconductive catalytic triple-phase interface by the geometric torsion of lithium lanthanum titanate electrocatalyst | ✅
M03 | 固态已有 | W4414371453 | 2025 | 10.1002/smtd.202501077 | 固态锂硫 | reduce the initial charge voltage | in this study, diphenyl chalcogenides are applied as redox mediators to reduce the initial charge voltage and improve the utilization of li2s in all solid-state lithium-sulfur batteries. | ✅
M03 | 固态已有 | W4313597797 | 2023 | 10.1039/d2ee03297j | 固态锂硫 | redox mediator | high-performance all-solid-state li2s batteries using an interfacial redox mediator | ✅
M03 | 风险 | W4311764535 | 2022 | 10.1021/acs.chemmater.2c02926 | 固态锂硫 | severe degradation of electrolytes | the findings of this work highlight the need for interface engineering to avoid severe degradation of electrolytes in the cathode and enhance the ability of ses as a redox mediator. | ✅
M03 | 原体系逻辑 | W7162326407 | 2026 | 10.1002/batt.70334 | 液态锂硫 | soluble | herein, an anthraquinone (aq)-based homogeneous catalytic strategy is proposed to accelerate sulfur redox conversion, employing soluble 2-bromoanthraquinone (2-bt) as a bifunctional redox mediator. | ✅
M04 | 固态已有 | W4289520628 | 2022 | 10.1021/acsaem.2c00978 | 固态锂硫 | ionic conductive domains | li2s-lii solid solutions with ionic conductive domains for enhanced all-solid-state li/s batteries | ✅
M04 | 固态已有 | W3202739397 | 2021 | 10.1039/d1se01187a | 固态锂硫 | sulfurized polyacrylonitrile | sulfurized polyacrylonitrile cathodes with electrochemical and structural tuning for high capacity all-solid-state lithium-sulfur batteries | ✅
M04 | 原体系做法 | W7165362434 | 2026 | 10.1002/aesr.70223 | 液态锂硫 | covalently bound sulfur | here, we report for the first time the use of sulfurized-poly(styrene) (sps) and sulfurized-poly(vinylpyridine) (spvp), each containing ≥60 wt.% covalently bound sulfur, as cathode materials for li-s batteries, synthesized by a scalable method. | ✅
M05 | 固态已有 | W2763086340 | 2017 | 10.1002/anie.201709305 | 固态锂硫 | electrolyte additive | lithium azide as an electrolyte additive for all-solid-state lithium-sulfur batteries | ✅
M05 | 原体系逻辑 | W7166297749 | 2026 | 10.1016/j.cej.2026.178880 | 液态锂硫 | solvation | here, by employing two structurally analogous sulfonate additives, methanesulfonate (ms) and trifluoromethanesulfonate (tfms), paired with a weakly coordinating counter-cation, we decouple solvation effects from lps-mediated li + association. | ✅
M06 | 固态已有 | W4404299420 | 2024 | 10.1016/j.xcrp.2024.102293 | 固态锂硫 | aggregation sensitivity | aggregation sensitivity of carbon host as an indicator for designing all-solid-state lithium-sulfur batteries | ✅
M06 | 改造做法 | W4391317273 | 2024 | 10.1039/d3ya00513e | 固态锂硫 | solid electrolyte solutions into the interior of the porous carbon | composite electrodes were prepared by impregnating both sulphur and solid electrolyte solutions into the interior of the porous carbon and drying them, and the composites were applied to all solid-state lithium-sulphur batteries. | ✅
M06 | 固态已有 | W4414373804 | 2025 | 10.1021/acsaem.5c02038 | 固态锂硫 | distinct dimensionalities | in this study, we systematically investigated three representative carbon materials with distinct dimensionalities: zero-dimensional ketjen black (kb), one-dimensional carbon nanotubes (cnts), and two-dimensional graphene (gr) as sulfur hosts for asslsbs. | ✅
M06 | 风险 | W7124424515 | 2026 | 10.1002/adfm.202526598 | 固态锂硫 | carbon host nanostructure engineering | this work presents an interfacial architecture that is realized through carbon host nanostructure engineering, where tailored surface area and porosity favor the spontaneous formation of sulfur¦carbon and sulfur¦ses dual interfaces, thereby establishing complementary li + and e - pathways and reinforcing electrochemical performance. | ✅
M07 | 固态已有 | W4393342138 | 2024 | 10.1002/aenm.202304412 | 固态锂硫 | conducting polymer | this study, being the first to regulate mechano-electrochemical action in asslsbs with flexible conducting polymer, highlights the significance of integrating a continuous and elastic network into solid-state conversion-type cathodes. | ✅
M07 | 固态锂金属做法 | W7128523902 | 2026 | 10.1002/aenm.202506757 | 固态锂金属 | pedot | enhancing ion-electron transport in positive electrode of solid-state lithium metal batteries with multifunctional catholyte made of polymer mixed ionic-electronic conductor pedot:psstfsi and li 3 incl 6 | ✅
M08 | 固态已有 | W4200580319 | 2021 | 10.1021/acs.nanolett.1c04228 | 固态锂硫 | double-phase interface | mixed ionically/electronically conductive double-phase interface enhanced solid-state charge transfer for a high-performance all-solid-state li-s battery | ✅
M08 | 固态已有 | W4391382896 | 2024 | 10.1002/aenm.202302255 | 固态锂硫 | mixed conductive | localized s-li2s conversion with accelerated kinetics mediated by mixed conductive shell for high-performance solid-state lithium-sulfur battery | ✅
M08 | 固态已有 | W4415949736 | 2025 | 10.1021/acsenergylett.5c03148 | 固态锂硫 | mixed ion-electron conductor network | here, we construct a continuous mixed ion-electron conductor network by anchoring imidazolium-based ionic liquids onto carbon nanotubes via strong π-π interactions. | ✅
M09 | 主因证据 | W4415543410 | 2025 | 10.1002/adma.202511553 | 固态锂硫 | critical factors limiting sulfur conversion | here, operando neutron image is employed to directly visualize, for the first time, that sluggish li + transport kinetics and the uneven distribution of li + during cathodic reactions are critical factors limiting sulfur conversion. | ✅
M09 | 主因证据 | W4327970430 | 2023 | 10.1002/aenm.202203426 | 固态锂硫 | rate-limiting | here, using neutron imaging, the spatial distribution of lithium during cell operation is directly visualized and it is shown that sluggish macroscopic ion transport within the composite cathode is rate-limiting. | ✅
M09 | 前提核对 | W4405443748 | 2024 | 10.1021/acs.chemmater.4c02159 | 固态锂硫 | rapid degradation due to electrolyte reduction | despite its high oxidation stability, li 3 incl 6 exhibited rapid degradation due to electrolyte reduction. | ✅
M09 | 固态已有 | W4408057124 | 2025 | 10.1021/acs.nanolett.4c05892 | 固态锂硫 | catholyte | halide as catholyte in composite cathode to enhance cycling stability of all-solid-state lithium-sulfur batteries | ✅
M09 | 固态锂金属做法 | W4417520130 | 2025 | 10.1002/smtd.202501793 | 固态锂金属 | catholyte | the approach is applied to an all-solid-state battery (assb) with high-energy lithium-rich nickel manganese cobalt layered oxide (li-rich ncm) as active cathode material, li 3 ycl 6 as catholyte, amorphous li 3 ps 4 separator layer, and metallic lithium as anode. | ✅
M09 | 固态锂金属做法 | W7136111866 | 2026 | 10.1021/acsaem.5c04044 | 固态锂金属 | ionic transport network | by introducing 15% lagp electrolytes into lini 0.6 co 0.2 mn 0.2 o 2 (ncm622) cathodes, a continuous 3d ionic transport network is constructed in the thick ncm-l15 composite cathodes (80 μm thickness, 14∼16 mg cm -2 ncm622 loading), thereby enhancing the utilization efficiency of the cathode-active materials (cams). | ✅
M10 | 固态已有 | W4307444470 | 2022 | 10.1021/acsaem.2c02110 | 固态锂硫 | suppresses electrochemical decomposition | tailored li7p3s11 electrolyte by in2s3 doping suppresses electrochemical decomposition for high-performance all-solid-state lithium-sulfur batteries | ✅
M10 | 固态已有 | W4403065663 | 2024 | 10.1016/j.xcrp.2024.102228 | 固态锂硫 | high-entropy | high-entropy sulfide argyrodite electrolytes for all-solid-state lithium-sulfur batteries | ✅
M11 | 前提核对 | W2508209394 | 2015 | 10.1021/acs.macromol.5b00928 | 固态锂硫 | lithium polysulfides | conductivity of block copolymer electrolytes containing lithium polysulfides | ✅
M11 | 固态已有 | W4289711337 | 2022 | 10.1002/adfm.202203272 | 固态锂硫 | polysulfide fixation | crosslinked nanofiber-reinforced solid-state electrolytes with polysulfide fixation effect towards high safety flexible lithium-sulfur batteries | ✅
M12 | 固态已有 | W4224255476 | 2022 | 10.1149/1945-7111/ac64cb | 固态锂硫 | gel polymer electrolyte | to overcome these challenges, this paper reports an in situ approach to encapsulate the solid-state sulfur cathode with a gel polymer electrolyte (gpe). | ✅
M12 | 固态已有 | W2032108280 | 2010 | 10.5229/jkes.2010.13.2.110 | 固态锂硫 | plasticized | electrochemical performance of lithium sulfur batteries with plasticized polymer electrolytes based on p(vdf-co-hfp) | ✅
M13 | 固态已有 | W2926123667 | 2019 | 10.1021/acs.chemmater.9b00282 | 固态锂硫 | reducing the particle size is key | reducing the particle size is key to minimizing the influence of volume changes, and a capacity of >1000 mah g sulfur -1 is achieved by ball milling of the cathode composites. | ✅
M13 | 固态已有 | W4409269676 | 2025 | 10.1002/aenm.202500867 | 固态锂硫 | two-step mixing | in this study, high-performance asslsbs are achieved through a simple two-step mixing method that combines 1) high-energy ball milling and 2) mild mixing of a sulfur/carbon composite with li 6 ps 5 cl (lpscl). | ✅
M14 | 固态已有 | W4415543410 | 2025 | 10.1002/adma.202511553 | 固态锂硫 | gradient cathode architectures | to address this issue, gradient cathode architectures comprising three and five layers are designed, in which catholyte concentrations are strategically varied to optimize li-ion flux and enhance ionic conductivity of the whole composite cathode electrode. | ✅
M14 | 固态已有 | W7130661640 | 2026 | 10.1002/adfm.202530425 | 固态锂硫 | concentration-gradient | concentration-gradient solid-state sulfur cathode enabling improved energy storage under high sulfur loadings | ✅
M14 | 原体系做法 | W7161547028 | 2026 | 10.1002/cctc.70811 | 液态锂硫 | tortuosity | in this study, we report a directionally aligned graphene framework (dg) with an orientation degree of 0.88 and an aspect ratio of 2.25 engineered via upward-assisted solvent evaporation, which enables continuous and low tortuosity pore channels. | ✅
M15 | 主因证据 | W2507796133 | 2016 | 10.1021/jacs.6b05066 | 固态锂硫 | orders of magnitude smaller | the limited li-ion transport over the li6ps5cl-li2s interface, orders of magnitude smaller compared with that in the bulk li6ps5cl, appears to be the bottleneck for the performance of the li6ps5cl-li2s battery, quantifying one of the major challenges toward improved performance of all-solid-state batteries. | ✅
M15 | 跨体系迁移实例 | W3033848358 | 2020 | 10.1021/acs.nanolett.0c02033 | 固态锂硫 | encapsulation concept from liquid electrolytes | incorporating the nanoscale encapsulation concept from liquid electrolytes into solid-state lithium-sulfur batteries | ✅
M15 | 固态已有 | W4393409724 | 2024 | 10.1002/adfm.202315925 | 固态锂硫 | interface engineering of sulfur cathode | nano-scale interface engineering of sulfur cathode to enable high-performance all-solid-state li-s batteries | ✅
M15 | 原体系做法 | W7204958514 | 2026 | 10.3390/molecules31173078 | 液态锂硫 | separator | herein, a multifunctional mxene/carbon nanotube/poly(ethylene oxide) (mx/cnt/peo)-modified separator is developed to regulate polysulfide behavior and improve interfacial electrochemical stability. | ✅
M16 | 主因证据 | W7133324216 | 2026 | 10.1021/acs.nanolett.6c00075 | 固态锂硫 | origin of the capacity fading | the volume variation exhibits poor reversibility upon charge, which is the origin of the capacity fading of the s cathode. | ✅
M16 | 固态已有 | W4391451439 | 2024 | 10.1021/acsami.3c16731 | 固态锂硫 | ion-conductive binder | spray-printed flexible li2s cathode with inorganic ion-conductive binder nano-li3ps4 | ✅
M16 | 固态锂金属做法 | W7125646318 | 2026 | 10.1002/adma.202520337 | 固态锂金属 | li-conductive binder | guided by this insight, we employ millisecond flash-joule heating to convert hfo 2 into nanosized single crystals, then embed them in a li-conductive binder to create sc-hfo 2 @lcb, whose radial coupling yields interconnected li + pathways (1.23 ms cm -1 , 30°c; t li + = 0.82, 25°c) and a 4.8 v electrochemical window. | ✅
M17 | 固态已有 | W4407390950 | 2025 | 10.1002/adfm.202423633 | 固态锂硫 | low pressure and ambient temperature | long cycle stability of all-solid-state lithium-sulfur batteries at low pressure and ambient temperature: addressing contact and diffusion kinetics | ✅
M17 | 固态已有 | W4401245624 | 2024 | 10.1021/acs.chemmater.4c01514 | 固态锂硫 | stacking pressure | dynamic volume change of li2s-based active material and the influence of stacking pressure on capacity in all-solid-state batteries | ✅

## 篇数与前提线索
编号 | 方法类别 | 固态锂硫篇数 | 固态锂硫2023后 | 固态锂硫最早年份 | 固态锂硫电解质类型 | 液态锂硫篇数 | 液态·前提线索 | 固态锂金属篇数 | 固态锂金属·前提线索
M01 | 单原子/原子级分散催化剂 | 10 | 10 | 2023 | 未写明 9；氧化物/卤化物 1 | 162 | 依赖溶解多硫化物（吸附/锚定/穿梭） 88%；依赖液相浸润 13%；讲固相步骤（Li2S 成核/分解等） 40% | 0
M02 | 金属化合物催化剂/极性宿主（含异质结构、缺陷、MXene、MOF） | 19 | 15 | 2017 | 硫化物 4；未写明 8；氧化物/卤化物 2；聚合物 5 | 889 | 依赖溶解多硫化物（吸附/锚定/穿梭） 88%；依赖液相浸润 14%；讲固相步骤（Li2S 成核/分解等） 26% | 2 | 针对负极 100%；针对高电压正极（抗氧化） 100%；含液或准固态成分 0%；聚合物体系 50%
M03 | 氧化还原介体 | 12 | 9 | 2021 | 未写明 7；聚合物 2；硫化物 3 | 42 | 依赖溶解多硫化物（吸附/锚定/穿梭） 79%；依赖液相浸润 10%；讲固相步骤（Li2S 成核/分解等） 26% | 4 | 针对负极 50%；针对高电压正极（抗氧化） 50%；含液或准固态成分 25%；聚合物体系 75%
M04 | 改变活性物形态/反应路径（SPAN、有机硫、小分子硫、Se 掺杂、Li₂S 正极） | 48 | 32 | 2013 | 未写明 28；硫化物 13；氧化物/卤化物 3；聚合物 4 | 65 | 依赖溶解多硫化物（吸附/锚定/穿梭） 68%；依赖液相浸润 17%；讲固相步骤（Li2S 成核/分解等） 34% | 0
M05 | 电解液/溶剂化/添加剂调控 | 3 | 1 | 2016 | 聚合物 1；未写明 1；硫化物 1 | 115 | 依赖溶解多硫化物（吸附/锚定/穿梭） 62%；依赖液相浸润 23%；讲固相步骤（Li2S 成核/分解等） 16% | 69 | 针对负极 64%；针对高电压正极（抗氧化） 62%；含液或准固态成分 29%；聚合物体系 87%
M06 | 碳宿主/导电碳网络 | 57 | 23 | 2013 | 未写明 37；聚合物 11；硫化物 8；氧化物/卤化物 1 | 499 | 依赖溶解多硫化物（吸附/锚定/穿梭） 91%；依赖液相浸润 14%；讲固相步骤（Li2S 成核/分解等） 21% | 15 | 针对负极 73%；针对高电压正极（抗氧化） 20%；含液或准固态成分 0%；聚合物体系 33%
M07 | 导电聚合物 | 2 | 1 | 2014 | 未写明 1；硫化物 1 | 16 | 依赖溶解多硫化物（吸附/锚定/穿梭） 81%；依赖液相浸润 6%；讲固相步骤（Li2S 成核/分解等） 6% | 6 | 针对负极 33%；针对高电压正极（抗氧化） 67%；含液或准固态成分 17%；聚合物体系 67%
M08 | 混合离子-电子导体 | 4 | 2 | 2016 | 未写明 1；聚合物 2；硫化物 1 | 3 | 依赖溶解多硫化物（吸附/锚定/穿梭） 100%；依赖液相浸润 33%；讲固相步骤（Li2S 成核/分解等） 33% | 17 | 针对负极 59%；针对高电压正极（抗氧化） 29%；含液或准固态成分 12%；聚合物体系 0%
M09 | 复合正极内离子通路/三相界面设计 | 19 | 13 | 2016 | 未写明 9；硫化物 9；聚合物 1 | 8 | 依赖溶解多硫化物（吸附/锚定/穿梭） 62%；依赖液相浸润 12%；讲固相步骤（Li2S 成核/分解等） 25% | 13 | 针对负极 69%；针对高电压正极（抗氧化） 54%；含液或准固态成分 15%；聚合物体系 38%
M10 | 无机电解质体相：新组成与改性（掺杂、取代、富卤） | 31 | 17 | 2016 | 未写明 5；硫化物 20；聚合物 2；氧化物/卤化物 4 | 0 |  | 180 | 针对负极 66%；针对高电压正极（抗氧化） 37%；含液或准固态成分 13%；聚合物体系 27%
M11 | 聚合物/复合电解质（基体、填料、交联） | 139 | 71 | 2010 | 聚合物 116；未写明 13；硫化物+聚合物 6；硫化物 2；氧化物/卤化物 2 | 1 | 依赖溶解多硫化物（吸附/锚定/穿梭） 0%；依赖液相浸润 0%；讲固相步骤（Li2S 成核/分解等） 0% | 943 | 针对负极 62%；针对高电压正极（抗氧化） 49%；含液或准固态成分 29%；聚合物体系 90%
M12 | 含液或准固态成分（离子液体、增塑剂、原位聚合、凝胶） | 24 | 14 | 2010 | 聚合物 17；硫化物+聚合物 3；硫化物 3；未写明 1 | 7 | 依赖溶解多硫化物（吸附/锚定/穿梭） 100%；依赖液相浸润 0%；讲固相步骤（Li2S 成核/分解等） 29% | 258 | 针对负极 63%；针对高电压正极（抗氧化） 56%；含液或准固态成分 94%；聚合物体系 83%
M13 | 颗粒尺寸与混合/合成工艺 | 50 | 20 | 2011 | 未写明 22；硫化物 23；聚合物 2；氧化物/卤化物 3 | 28 | 依赖溶解多硫化物（吸附/锚定/穿梭） 96%；依赖液相浸润 11%；讲固相步骤（Li2S 成核/分解等） 21% | 108 | 针对负极 57%；针对高电压正极（抗氧化） 34%；含液或准固态成分 11%；聚合物体系 18%
M14 | 电极/电解质结构设计（梯度、三维骨架、取向、厚电极、干法） | 30 | 13 | 2016 | 聚合物 13；未写明 9；硫化物+聚合物 2；硫化物 4；氧化物/卤化物 2 | 109 | 依赖溶解多硫化物（吸附/锚定/穿梭） 87%；依赖液相浸润 17%；讲固相步骤（Li2S 成核/分解等） 18% | 93 | 针对负极 70%；针对高电压正极（抗氧化） 46%；含液或准固态成分 19%；聚合物体系 67%
M15 | 界面层/包覆层/中间层（含隔膜修饰） | 44 | 19 | 2013 | 聚合物 16；硫化物 12；未写明 9；硫化物+聚合物 2；氧化物/卤化物 5 | 305 | 依赖溶解多硫化物（吸附/锚定/穿梭） 92%；依赖液相浸润 18%；讲固相步骤（Li2S 成核/分解等） 19% | 185 | 针对负极 71%；针对高电压正极（抗氧化） 43%；含液或准固态成分 15%；聚合物体系 40%
M16 | 软质/黏弹/可变形材料与粘结剂 | 16 | 13 | 2015 | 聚合物 5；未写明 4；氧化物/卤化物 1；硫化物 5；硫化物+聚合物 1 | 34 | 依赖溶解多硫化物（吸附/锚定/穿梭） 79%；依赖液相浸润 18%；讲固相步骤（Li2S 成核/分解等） 9% | 78 | 针对负极 69%；针对高电压正极（抗氧化） 41%；含液或准固态成分 22%；聚合物体系 60%
M17 | 压力/温度等外部条件 | 7 | 6 | 2022 | 硫化物+聚合物 1；未写明 4；硫化物 2 | 3 | 依赖溶解多硫化物（吸附/锚定/穿梭） 67%；依赖液相浸润 0%；讲固相步骤（Li2S 成核/分解等） 33% | 43 | 针对负极 70%；针对高电压正极（抗氧化） 42%；含液或准固态成分 5%；聚合物体系 26%